## The MIX
target
[5 empty] | 3 | 3000 |  | Water Ratio
|  |  |  | ratio |  |  |  | 0.28 | Note, tried as low as 0.28 but much too dry and fibre soaked too much | 0.06 | 0.78
|  | Aggregate | Sand to Cementitious | 0.5 | 1.5 | 1500 |  | 0.35 |  | 1 | 14
|  | Cementious | portland of Cementitious | 0.9 | 1.35 | 1350 | [5 empty] | already got this
|  |  | fume (microsilica) of Cementitious | 0.1 | 0.15 | 150
|  |  | total |  | 1.5 | 1500 |  |  |  | 1 | 26
|  |  | polymer | 0.05 | 0.075 | 75 |  |  |  | 1 | 25
|  |  | plasterciser | 0.01 | 0.015 | 15 |  |  |  |  | 37
|  |  | fibre | 0.03 | 0.09 | 90
|  |  | water | 0.35 | 0.525 | 525
|  |  | dye | 0.01 | 0.015 | 15
102.78
|  | Theoretical Min | 0.25
|  | Practical min | 0.35 | [10 empty] | 13.6 | 103.7404
[11 empty] | 8 | sq foot | 0.74322432
[11 empty] | 0.75 |  | 0.01905
0.01415842
7.627968
Polymer is an acrylic, co-polymer dispersion
| 50 | sand | 40 sieve
| 50 | cement | 90 | port
|  |  | 10 | fume
|  | of cement | 3 | admix | 30 | sand
|  | of cement | 1 | plasterciser | 27 | cement
[5 empty] | 3 | fume
[5 empty] | 0.9 | admix
[5 empty] | 0.3 | plasterciser
| 3 | fibre | 18mm |  | 0.8 | fibre
200
8.4
1.2 |  | Open
3 |  | NO | https://polcrete.co.uk/for-the-mix/ | sand | 25 | 13
0.03 |  | NO | https://polcrete.co.uk/for-the-mix/ | cement | 25 | 14
0.108 | m3 | YES | https://fibretech.org/shop/ | polycure | 5 | 26 | Ordered
|  | YES | https://fibretech.org/shop/ | flowaid | 5 | 25 | Ordered
|  | Yes | https://concretelab.co.uk/collections/gfrc-concrete-countertops-worktops/products/glass-fibres-1kg?variant=15801504432228

## Links
https://www.benam.co.uk/faq/forton-gfrc-question/is-the-type-of-sand-used-in-gfrc-important
https://www.google.com/url?sa=t&source=web&rct=j&url=https://concretematters.co.uk/making-concrete-products-yourself/amp/&ved=2ahUKEwjLw5-Lna_pAhWSilwKHc-uDosQFjAMegQIAhAB&usg=AOvVaw2SO5S5LKm0lw3eX9ET1KAd&ampcf=1
https://www.mineralsmarketing.co.uk/product/dry-screening
https://pdfs.semanticscholar.org/e2f8/c7c99e80c42c0c6a177ace3b463fffe3f797.pdf?_ga=2.81051351.1372136359.1592650314-1079705663.1592650314
Spray Gun | https://www.youtube.com/watch?v=gRJZTITp15Q&t=127s
Stiff mix | https://www.youtube.com/watch?v=huekC7uYA8M&t=269s
Super runny | https://www.youtube.com/watch?v=5YLgkI8VIbk
Awesome | https://www.youtube.com/watch?v=5HbsmFgdz0g&t=745s

## SandOnlyMix
|  |  | Test 1 |  |  | Test 2 |  |  | Test 3
Recipe |  |  | Target | Actual | Actual % | Target | Actual | Actual % | Target | Actual | Actual %
Ingredient | Percentage |  | 2500 | 2500 |  | 3000 |  |  | 2500
Sand | 50 | Of Total | 1250 | 1250 | 50 | 1500 |  | #DIV/0! | 1250 |  | #DIV/0!
Cementisous | 50 | Of Total | 1250 | 1760 |  | 1500 | 0 |  | 1250 | 0
Cement | 80 | Of Cementisious | 1000 | 1000 | 80 | 1200 |  | 0 | 1000 |  | 0
MicroSilica | 20 | Of Cementisious | 250 | 250 | 500 | 300 |  | #DIV/0! | 250 |  | #DIV/0!
PXR | 1 | Of Cementisious | 12.5 | 34 | 2.72 | 15 |  | 0 | 12.5 |  | 0
Dye | 1 | Of Cementisious | 12.5 | 26 | 2.08 | 15 |  | 0 | 12.5 |  | 0
Water | 30 | Of Cementisious | 375 | 450 | 36 | 450 |  | 0 | 375 |  | 0
|  | Notes | Charcoal Grey
|  |  | Test 4 |  |  | Test 5 |  |  | Test 6
|  |  | Target | Actual | Actual % | Target | Actual | Actual % | Target | Actual | Actual %
|  |  | 2500 |  |  | 2500 |  |  | 2500
|  |  | 1250 |  | #DIV/0! | 1250 |  | #DIV/0! | 1250 |  | #DIV/0!
|  |  | 1250 | 0 |  | 1250 | 0 |  | 1250 | 0
|  |  | 1000 |  | 0 | 1000 |  | 0 | 1000 |  | 0
|  |  | 250 |  | #DIV/0! | 250 |  | #DIV/0! | 250 |  | #DIV/0!
|  |  | 12.5 |  | 0 | 12.5 |  | 0 | 12.5 |  | 0
|  |  | 12.5 |  | 0 | 12.5 |  | 0 | 12.5 |  | 0
|  |  | 375 |  | 0 | 375 |  | 0 | 375 |  | 0